## Ab Thickness
WITHOUT ZIRCONIUM FILTER | [8 empty] | WITH ZIRCONIUM FILTER
Thickness | Angle | TIME | Current | 1 | 2 | MEAN |  |  | Thickness | Angle | TIME | Current | 1 | 2 | MEAN
x = mm | Degrees | Seconds | mA | Counts/s | Counts/s | Counts/s | T | In T | x = mm | Degrees | Seconds | mA | Counts/s | Counts/s | Counts/s | T
0 | 0 | 100 | 0.05 | 1137 | 1134 | 1135.5 | 1 | 0 | 0 | 0 | 200 | 0.15 | 828.7 | 834 | 831.35 | 1
0.0005 | 10 | 100 | 0.05 | 487.7 | 482.8 | 485.25 | 0.4271686 | -0.3694006 | 0.0005 | 10 | 200 | 0.15 | 335.1 | 334.7 | 334.9 | 0.4025862
0.001 | 20 | 100 | 0.05 | 233.5 | 353.8 | 293.65 | 0.2584324 | -0.587653 | 0.001 | 20 | 200 | 0.15 | 158.7 | 155.9 | 157.3 | 0.1889577
0.0015 | 30 | 100 | 0.05 | 117.6 | 119.5 | 118.55 | 0.1042272 | -0.9820189 | 0.0015 | 30 | 200 | 0.15 | 69.06 | 71.3 | 70.18 | 0.08416431
0.002 | 40 | 100 | 0.05 | 59.18 | 57.18 | 58.18 | 0.05106121 | -1.291909 | 0.002 | 40 | 200 | 0.15 | 28.73 | 29 | 28.865 | 0.03446803
0.0025 | 50 | 100 | 0.05 | 36.45 | 36.12 | 36.285 | 0.03177895 | -1.49786 | 0.0025 | 50 | 200 | 0.15 | 16.19 | 15.58 | 15.885 | 0.01885487
0.003 | 60 | 100 | 0.05 | 18.79 | 19.27 | 19.03 | 0.016583 | -1.780337 | 0.003 | 60 | 200 | 0.15 | 7.61 | 8.21 | 7.91 | 0.009262044
sigma
[6 empty] | 33.69718 | [8 empty] | 28.83314
[6 empty] | 22.02839 | [8 empty] | 18.30027
[6 empty] | 17.13622 | [8 empty] | 12.54193
[6 empty] | 10.88807 | [8 empty] | 8.37735
[6 empty] | 7.627582 | [8 empty] | 5.372616
[6 empty] | 6.023703 | [8 empty] | 3.985599
[6 empty] | 4.362339 | [8 empty] | 2.812472

## Ab Material
WITHOUT ZIRCONIUM FILTER | [9 empty] | WITH ZIRCONIUM FILTER
Material | Angle | TIME | Current | 1 | 2 | MEAN |  |  |  | Material | Angle | TIME | Current | 1 | 2 | MEAN
x = 0.05mm | Degrees | Seconds | mA | Counts/s | Counts/s | Counts/s | T | u |  | x = 0.05mm | Degrees | Seconds | mA | Counts/s | Counts/s | Counts/s | T | u
No Material | 0 | 30 | 0.02 | 1783 | 1867 | 1825 | 1 | 0 |  | No Material | 0 | 30 | 0.02 | 640 | 889.5 | 764.75 | 1 | 0
Polystyrene (Carbon) | 10 | 30 | 0.02 | 1728 | 1815 | 1771.5 | 0.9705753 | -2.594149 | 1.610636 | Polystyrene (Carbon) | 10 | 30 | 0.02 | 616.9 | 863.7 | 740.3 | 0.9677542 | -2.84699 | 1.687303
Aluminium | 20 | 30 | 0.02 | 1072 | 1145.5 | 1108.75 | 0.6074247 | -43.30152 | 6.580389 | Aluminium | 20 | 30 | 0.02 | 348.2 | 487.2 | 417.7 | 0.545917 | -52.57468 | 7.25084
Iron | 30 | 300 | 1 | 205.8 | 142 | 173.9 | 0.09517808 | -204.2926 | 14.2931 | Iron | 30 | 300 | 1 | 64.95 | 101.4 | 83.175 | 0.1084864 | -192.9249 | 13.88974
Copper | 40 | 300 | 1 | 24.08 | 56 | 40.04 | 0.02183014 | -332.1887 | 18.22604 | Copper | 40 | 300 | 1 | 8.506 | 12.79 | 10.648 | 0.0136489 | -372.9804 | 19.3127
Zirconium | 50 | 300 | 1 | 151.8 | 173.1 | 162.45 | 0.08890411 | -210.2156 | 14.49881 | Zirconium | 50 | 300 | 1 | 87.77 | 116.4 | 102.085 | 0.1332135 | -175.0904 | 13.23217
Silver | 60 | 300 | 1 | 51.68 | 56.5 | 54.09 | 0.02952877 | -305.9509 | 17.49145 | Silver | 60 | 300 | 1 | 11.5 | 16.94 | 14.22 | 0.01831971 | -347.4163 | 18.63911
42.72002
42.08919
33.2979
13.18711
6.327717
12.74559
7.35459

## Background Radiation
| Angle | TIME | Current | 1 | 2 | MEAN
| Degrees | Seconds | mA | Counts/s | Counts/s | Counts/s
No Material | 0 | 300 | 0 | 0.209 | 0.186 | 0.1975 | WITHOUT ZIRCONIUM
No Material | 0 | 300 | 0 | 0.233 | 0.196 | 0.2145 | WITH ZIRCONIUM

## Sheet1
0 | 5677.5 | 3958.81
0.0005 | 2426.25 | 1594.71
0.001 | 1468.25 | 749.05
0.0015 | 592.75 | 334.19
0.002 | 290.9 | 137.45
0.0025 | 181.43 | 75.64
0.003 | 95.15 | 37.67